## Sheet1
2 theta | Intensity
5.0001 | -0.04371416
5.02054 | 0.0475036
5.040979 | -0.071328
5.061419 | -0.03215339
5.081858 | 0.05912465
5.102298 | 0.06882555
5.122737 | 0.07681043
5.143177 | 0.06398208
5.163616 | 0.05638214
5.184056 | -0.02064214
5.204496 | 0.04297867
5.224935 | 0.05800846
5.245375 | -0.006802776
5.265814 | 0.04819775
5.286254 | 0.0771767
5.306693 | 0.03499519
5.327133 | 0.04665322
5.347572 | 0.04270633
5.368012 | 0.02489065
5.388451 | 0.02445617
5.408891 | -0.06623599
5.42933 | 0.06010583
5.44977 | 0.01806496
5.47021 | 0.06805807
5.490649 | -0.02776206
5.511089 | -0.02633987
5.531528 | -0.01274482
5.551968 | 0.03559255
5.572407 | 0.0006166748
5.592847 | -0.110728
5.613286 | 0.02621131
5.633726 | 0.02601794
5.654165 | 0.0640391
5.674605 | -0.01944743
5.695044 | 0.08285003
5.715484 | -0.009276868
5.735924 | 0.04444966
5.756363 | 0.01833517
5.776803 | 0.09293521
5.797242 | 0.04429146
5.817682 | -0.07724887
5.838121 | -0.04250947
5.858561 | 0.03912502
5.879 | -0.004220395
5.89944 | 0.06356539
5.919879 | 0.03414905
5.940319 | 0.003016682
5.960758 | 0.02225163
5.981198 | 0.03456223
6.001638 | -0.01560708
6.022077 | -0.02929797
6.042517 | -0.01345487
6.062956 | 0.0475472
6.083396 | 0.02870826
6.103835 | -0.0387217
6.124275 | -0.005437131
6.144714 | 0.01918698
6.165154 | 0.003900624
6.185593 | -0.06344897
6.206033 | 0.008110413
6.226472 | 0.04843989
6.246912 | 0.0002477919
6.267352 | -0.04792421
6.287791 | -0.02390783
6.308231 | -0.02764912
6.32867 | -0.0122731
6.34911 | 0.065623
6.369549 | 0.08971976
6.389989 | -0.0441495
6.410428 | 0.004292994
6.430868 | -0.02710553
6.451307 | 0.02658548
6.471747 | -0.01518952
6.492186 | 0.1027778
6.512626 | 0.01243185
6.533066 | 0.02800879
6.553505 | -0.08139419
6.573945 | 0.06269515
6.594384 | 0.001943477
6.614824 | 0.01760078
6.635263 | -0.01186071
6.655703 | 0.08022566
6.676142 | -0.01343176
6.696582 | 0.08216702
6.717021 | -0.06874188
6.737461 | 0.007799859
6.7579 | -0.03195775
6.77834 | 0.02552695
6.79878 | -0.0645377
6.819219 | 0.0572233
6.839659 | 0.0001849494
6.860098 | 0.005666687
6.880538 | -0.04612315
6.900977 | -0.03712901
6.921417 | 0.01007967
6.941856 | -0.03644155
6.962296 | -0.04995658
6.982735 | 0.02486261
7.003175 | 0.0007435545
7.023615 | 0.01831126
7.044054 | -0.01271206
7.064494 | -0.000312502
7.084933 | 0.1075933
7.105373 | 0.04885244
7.125812 | 0.02311782
7.146252 | -0.0807217
7.166691 | -0.02146076
7.187131 | -0.002110281
7.20757 | 0.1110103
7.22801 | -0.09008516
7.248449 | -0.00991052
7.268889 | 0.08938144
7.289329 | -0.06304263
7.309768 | -0.02100215
7.330208 | 0.123489
7.350647 | -0.00804149
7.371087 | 0.009753703
7.391526 | -0.01409768
7.411966 | 0.005473808
7.432405 | 0.04069039
7.452845 | 0.02384373
7.473284 | 0.05215604
7.493724 | 0.02840512
7.514163 | 0.001202067
7.534603 | -0.006883672
7.555043 | -0.03404654
7.575482 | 0.06381068
7.595922 | 0.008910216
7.616361 | 0.04951595
7.636801 | 0.0450029
7.65724 | 0.1030099
7.67768 | -0.02472683
7.698119 | 0.0663065
7.718559 | 0.03583214
7.738998 | 0.02794732
7.759438 | -0.03373686
7.779877 | -0.03116483
7.800317 | 0.009621737
7.820757 | 0.02438673
7.841196 | 0.05132459
7.861636 | 0.116477
7.882075 | 0.03928836
7.902515 | 0.03156427
7.922954 | -0.01607028
7.943394 | -0.001184735
7.963833 | 0.02240145
7.984273 | -0.01128393
8.004712 | 0.03491188
8.025152 | 0.08807224
8.045591 | -0.09485843
8.066031 | 0.03125878
8.086471 | 0.06190996
8.10691 | -0.06019654
8.12735 | -0.05033851
8.147789 | 0.09148406
8.168229 | -0.06875661
8.188668 | 0.08352281
8.209108 | 0.001447326
8.229547 | -0.05283029
8.249987 | -0.02319042
8.270426 | 0.03945566
8.290866 | 0.0205246
8.311305 | 0.0884192
8.331745 | 0.02265333
8.352185 | 0.06975477
8.372624 | 0.05090408
8.393064 | 0.04596238
8.413503 | 0.03930465
8.433943 | -0.002055203
8.454382 | 0.01736892
8.474822 | -0.01006186
8.495261 | 0.04238856
8.515701 | -0.02666871
8.53614 | 0.004988562
8.55658 | 0.08180481
8.577019 | 0.05447449
8.597459 | 0.05146981
8.617899 | -0.007070328
8.638338 | -0.01524315
8.658778 | 0.01306244
8.679217 | 0.1004159
8.699657 | 0.02633114
8.720096 | 0.01650257
8.740536 | -0.01934758
8.760975 | 0.01079459
8.781415 | 0.0791513
8.801854 | 0.1822503
8.822294 | 0.01279998
8.842733 | 0.01524474
8.863173 | 0.08889015
8.883613 | -0.02320824
8.904052 | -0.003342097
8.924492 | 0.07904414
8.944931 | -0.06424398
8.965371 | -0.05647033
8.98581 | -0.01107514
9.00625 | 0.1246179
9.026689 | 0.06415053
9.047129 | 0.02280044
9.067568 | 0.08390101
9.088008 | 0.07904944
9.108447 | 0.08289852
9.128887 | 0.02426769
9.149327 | 0.009059729
9.169766 | 0.04248297
9.190206 | 0.06724575
9.210645 | -0.0208186
9.231085 | 0.1341927
9.251524 | -0.02501202
9.271964 | 0.03455335
9.292403 | -0.04995841
9.312843 | 0.01311936
9.333282 | -0.02100499
9.353722 | 0.104613
9.374162 | 0.04622324
9.394601 | -0.1076325
9.415041 | -0.04498598
9.43548 | 0.03330565
9.45592 | 0.05258958
9.476359 | -0.06005083
9.496799 | 0.07906495
9.517238 | 0.04458972
9.537678 | -0.03674042
9.558117 | -0.006939359
9.578557 | 0.1148957
9.598996 | -0.1087353
9.619436 | 0.04438993
9.639876 | -0.04204808
9.660315 | -0.08679934
9.680755 | 0.04317808
9.701194 | -0.01953275
9.721634 | -0.04576516
9.742073 | 0.02698087
9.762513 | 0.02683031
9.782952 | -0.0288557
9.803392 | 0.08388115
9.823831 | -0.04815357
9.844271 | -0.0551682
9.86471 | 0.05589282
9.88515 | -0.04135941
9.90559 | 0.02113068
9.926029 | 0.1218353
9.946469 | -0.006606637
9.966908 | -0.00482016
9.987348 | 0.03691696
10.00779 | 0.1238131
10.02823 | -0.00107629
10.04867 | 0.070235
10.06911 | 0.007885823
10.08955 | -0.06312382
10.10998 | -0.01851612
10.13042 | 0.1059728
10.15086 | 0.1471484
10.1713 | 0.1171636
10.19174 | 0.05594892
10.21218 | 0.09371263
10.23262 | 0.05857977
10.25306 | 0.01999477
10.2735 | 0.07865209
10.29394 | -0.003295496
10.31438 | 0.06234645
10.33482 | -0.0421304
10.35526 | 0.06348229
10.3757 | 0.1639067
10.39614 | 0.04733739
10.41658 | -0.04664243
10.43702 | -0.06594937
10.45746 | 0.04141244
10.4779 | 0.1158082
10.49834 | 0.1034186
10.51878 | 0.03722955
10.53922 | 0.08390785
10.55965 | 0.1132451
10.58009 | 0.1026719
10.60053 | 0.06781328
10.62097 | 0.05728028
10.64141 | 0.150934
10.66185 | 0.1421773
10.68229 | 0.1820518
10.70273 | 0.136877
10.72317 | 0.1559583
10.74361 | 0.1386014
10.76405 | 0.2080701
10.78449 | 0.2341562
10.80493 | 0.1699846
10.82537 | 0.1596525
10.84581 | 0.1267711
10.86625 | 0.2362708
10.88669 | 0.06627679
10.90713 | 0.1098445
10.92757 | 0.2159323
10.94801 | 0.08419302
10.96845 | 0.3014321
10.98889 | 0.1975108
11.00932 | 0.3262484
11.02976 | 0.2761867
11.0502 | 0.3494089
11.07064 | 0.2368874
11.09108 | 0.3848026
11.11152 | 0.2740574
11.13196 | 0.1945822
11.1524 | 0.1932522
11.17284 | 0.3516644
11.19328 | 0.2722495
11.21372 | 0.290077
11.23416 | 0.3357023
11.2546 | 0.4525282
11.27504 | 0.4808326
11.29548 | 0.2383237
11.31592 | 0.4541683
11.33636 | 0.4547552
11.3568 | 0.3824455
11.37724 | 0.4750864
11.39768 | 0.4722614
11.41812 | 0.3913314
11.43855 | 0.5395882
11.45899 | 0.4586984
11.47943 | 0.4819953
11.49987 | 0.6320485
11.52031 | 0.5789967
11.54075 | 0.5068679
11.56119 | 0.4608008
11.58163 | 0.6803787
11.60207 | 0.6430324
11.62251 | 0.8123033
11.64295 | 0.7593721
11.66339 | 0.5536832
11.68383 | 0.5511394
11.70427 | 0.7413241
11.72471 | 0.7336121
11.74515 | 0.7189759
11.76559 | 0.7390819
11.78603 | 0.8494858
11.80647 | 0.6578264
11.82691 | 0.88459
11.84735 | 0.7572069
11.86779 | 0.7617884
11.88822 | 0.8827094
11.90866 | 0.8664977
11.9291 | 0.9371117
11.94954 | 0.9296208
11.96998 | 0.9898583
11.99042 | 0.9685187
12.01086 | 0.7701158
12.0313 | 1.030066
12.05174 | 1.024412
12.07218 | 0.9979444
12.09262 | 1.073927
12.11306 | 1.01625
12.1335 | 0.9967872
12.15394 | 1.102344
12.17438 | 1.145422
12.19482 | 1.120811
12.21526 | 1.22122
12.2357 | 1.144566
12.25614 | 1.177307
12.27658 | 1.02604
12.29702 | 1.341807
12.31746 | 1.296484
12.33789 | 1.348402
12.35833 | 1.389924
12.37877 | 1.377647
12.39921 | 1.243862
12.41965 | 1.163917
12.44009 | 1.422533
12.46053 | 1.368669
12.48097 | 1.441562
12.50141 | 1.304405
12.52185 | 1.490185
12.54229 | 1.698554
12.56273 | 1.405208
12.58317 | 1.433062
12.60361 | 1.554686
12.62405 | 1.664178
12.64449 | 1.577509
12.66493 | 1.579402
12.68537 | 1.734093
12.70581 | 1.644012
12.72625 | 1.770965
12.74669 | 1.693077
12.76712 | 1.611737
12.78756 | 1.728334
12.808 | 1.732103
12.82844 | 1.833115
12.84888 | 1.606022
12.86932 | 1.726171
12.88976 | 1.960924
12.9102 | 1.758197
12.93064 | 1.767295
12.95108 | 1.904886
12.97152 | 2.011247
12.99196 | 2.075961
13.0124 | 1.760488
13.03284 | 1.951978
13.05328 | 1.938628
13.07372 | 1.789881
13.09416 | 2.087334
13.1146 | 1.957725
13.13504 | 1.927094
13.15548 | 1.932941
13.17592 | 2.096794
13.19636 | 2.199904
13.21679 | 1.99227
13.23723 | 2.074587
13.25767 | 2.099631
13.27811 | 2.265321
13.29855 | 2.135893
13.31899 | 2.006484
13.33943 | 1.979526
13.35987 | 2.124463
13.38031 | 1.871851
13.40075 | 2.067175
13.42119 | 2.2087
13.44163 | 2.211357
13.46207 | 2.243547
13.48251 | 2.334785
13.50295 | 2.229863
13.52339 | 2.255169
13.54383 | 2.315218
13.56427 | 2.383967
13.58471 | 2.2635
13.60515 | 2.410414
13.62559 | 2.388946
13.64603 | 2.461247
13.66646 | 2.3235
13.6869 | 2.345494
13.70734 | 2.535912
13.72778 | 2.545794
13.74822 | 2.395974
13.76866 | 2.556938
13.7891 | 2.309936
13.80954 | 2.392815
13.82998 | 2.631964
13.85042 | 2.360717
13.87086 | 2.37942
13.8913 | 2.497102
13.91174 | 2.376956
13.93218 | 2.572803
13.95262 | 2.473531
13.97306 | 2.605182
13.9935 | 2.452131
14.01394 | 2.391114
14.03438 | 2.495047
14.05482 | 2.588584
14.07526 | 2.496377
14.0957 | 2.68544
14.11613 | 2.608898
14.13657 | 2.530641
14.15701 | 2.30657
14.17745 | 2.401963
14.19789 | 2.48696
14.21833 | 2.413991
14.23877 | 2.464306
14.25921 | 2.62228
14.27965 | 2.655274
14.30009 | 2.596274
14.32053 | 2.516461
14.34097 | 2.695349
14.36141 | 2.553076
14.38185 | 2.541031
14.40229 | 2.497757
14.42273 | 2.270475
14.44317 | 2.623074
14.46361 | 2.677082
14.48405 | 2.661666
14.50449 | 2.64627
14.52493 | 2.641311
14.54536 | 2.589496
14.5658 | 2.475202
14.58624 | 2.767178
14.60668 | 2.52966
14.62712 | 2.578621
14.64756 | 2.549476
14.668 | 2.54813
14.68844 | 2.680484
14.70888 | 2.729525
14.72932 | 2.709141
14.74976 | 2.737389
14.7702 | 2.685796
14.79064 | 2.620334
14.81108 | 2.791003
14.83152 | 2.447803
14.85196 | 2.722679
14.8724 | 2.605214
14.89284 | 2.642283
14.91328 | 2.672428
14.93372 | 2.525509
14.95416 | 2.753611
14.9746 | 3.070274
14.99503 | 2.668207
15.01547 | 2.634216
15.03591 | 2.832884
15.05635 | 2.691295
15.07679 | 2.575767
15.09723 | 2.722411
15.11767 | 2.834354
15.13811 | 2.847359
15.15855 | 2.790939
15.17899 | 2.941136
15.19943 | 2.542743
15.21987 | 2.666939
15.24031 | 2.591502
15.26075 | 2.807752
15.28119 | 2.589994
15.30163 | 2.587535
15.32207 | 2.803845
15.34251 | 2.853509
15.36295 | 2.679234
15.38339 | 2.360883
15.40383 | 2.563385
15.42427 | 2.774587
15.4447 | 2.605601
15.46514 | 2.592886
15.48558 | 2.665259
15.50602 | 2.695987
15.52646 | 2.648609
15.5469 | 2.698474
15.56734 | 2.725789
15.58778 | 2.806944
15.60822 | 2.74923
15.62866 | 2.832161
15.6491 | 2.744973
15.66954 | 2.916486
15.68998 | 2.808506
15.71042 | 2.790823
15.73086 | 2.752327
15.7513 | 2.713851
15.77174 | 2.869839
15.79218 | 2.914736
15.81262 | 3.183612
15.83306 | 3.008064
15.8535 | 3.030452
15.87393 | 2.886194
15.89437 | 3.005845
15.91481 | 3.111626
15.93525 | 3.137567
15.95569 | 3.038528
15.97613 | 2.94819
15.99657 | 3.073149
16.01701 | 2.870004
16.03745 | 3.22417
16.05789 | 3.231134
16.07833 | 3.142633
16.09877 | 2.925679
16.11921 | 3.009092
16.13965 | 3.16197
16.16009 | 3.014521
16.18053 | 2.867092
16.20097 | 2.61378
16.22141 | 3.016738
16.24185 | 2.928397
16.26229 | 3.166465
16.28273 | 3.052122
16.30317 | 2.616619
16.3236 | 2.67072
16.34404 | 2.856784
16.36448 | 2.740786
16.38492 | 2.654322
16.40536 | 2.849128
16.4258 | 2.703676
16.44624 | 2.875952
16.46668 | 2.853804
16.48712 | 2.79001
16.50756 | 2.703666
16.528 | 2.695467
16.54844 | 2.623053
16.56888 | 2.64788
16.58932 | 2.702242
16.60976 | 2.701068
16.6302 | 2.653039
16.65064 | 2.342878
16.67108 | 2.711556
16.69152 | 2.55074
16.71196 | 2.600014
16.7324 | 2.663197
16.75284 | 2.6639
16.77327 | 2.555247
16.79371 | 2.856338
16.81415 | 2.409184
16.83459 | 2.436009
16.85503 | 2.521882
16.87547 | 2.803955
16.89591 | 2.440216
16.91635 | 2.487954
16.93679 | 2.579116
16.95723 | 2.408144
16.97767 | 2.405596
16.99811 | 2.611401
17.01855 | 2.273824
17.03899 | 2.323419
17.05943 | 2.353937
17.07987 | 2.384475
17.10031 | 2.371631
17.12075 | 2.50464
17.14119 | 2.314752
17.16163 | 2.348843
17.18207 | 2.245801
17.2025 | 2.27646
17.22294 | 2.423458
17.24338 | 2.192004
17.26382 | 2.203626
17.28426 | 2.21874
17.3047 | 2.331097
17.32514 | 2.184793
17.34558 | 2.153092
17.36602 | 2.451273
17.38646 | 2.34496
17.4069 | 2.334153
17.42734 | 2.391074
17.44778 | 2.300446
17.46822 | 1.970255
17.48866 | 2.245987
17.5091 | 2.094655
17.52954 | 2.276677
17.54998 | 2.146219
17.57042 | 2.012309
17.59086 | 2.142308
17.6113 | 2.25323
17.63174 | 2.169727
17.65217 | 2.310203
17.67261 | 1.973268
17.69305 | 2.040868
17.71349 | 2.221334
17.73393 | 2.04071
17.75437 | 2.271564
17.77481 | 2.064938
17.79525 | 2.051041
17.81569 | 2.120497
17.83613 | 1.948653
17.85657 | 2.098011
17.87701 | 1.952249
17.89745 | 2.188452
17.91789 | 1.942036
17.93833 | 1.961266
17.95877 | 1.949265
17.97921 | 2.018882
17.99965 | 1.987824
18.02009 | 2.024495
18.04053 | 2.007366
18.06097 | 1.901716
18.08141 | 2.077336
18.10184 | 1.957837
18.12228 | 1.939053
18.14272 | 1.885567
18.16316 | 1.965781
18.1836 | 2.033862
18.20404 | 2.004742
18.22448 | 1.732586
18.24492 | 1.976075
18.26536 | 1.995625
18.2858 | 1.70096
18.30624 | 1.991384
18.32668 | 1.73669
18.34712 | 1.949029
18.36756 | 2.114514
18.388 | 2.021338
18.40844 | 1.73721
18.42888 | 1.907963
18.44932 | 1.8895
18.46976 | 1.796405
18.4902 | 1.861316
18.51064 | 1.97833
18.53108 | 1.984253
18.55151 | 1.86346
18.57195 | 2.01352
18.59239 | 1.826795
18.61283 | 2.004674
18.63327 | 1.870072
18.65371 | 1.867435
18.67415 | 1.715513
18.69459 | 1.938611
18.71503 | 1.96902
18.73547 | 1.74945
18.75591 | 1.809413
18.77635 | 1.956203
18.79679 | 2.019678
18.81723 | 1.862688
18.83767 | 1.710927
18.85811 | 2.125157
18.87855 | 1.903991
18.89899 | 2.026596
18.91943 | 2.248178
18.93987 | 1.935059
18.96031 | 2.250432
18.98074 | 1.975547
19.00118 | 2.054849
19.02162 | 2.010907
19.04206 | 2.13886
19.0625 | 2.386625
19.08294 | 2.243785
19.10338 | 2.111381
19.12382 | 2.072748
19.14426 | 2.390038
19.1647 | 2.150056
19.18514 | 2.267733
19.20558 | 2.375014
19.22602 | 2.109051
19.24646 | 2.308385
19.2669 | 2.172671
19.28734 | 2.502254
19.30778 | 2.423871
19.32822 | 2.269119
19.34866 | 2.159526
19.3691 | 2.305162
19.38954 | 2.367485
19.40998 | 2.235383
19.43041 | 2.450523
19.45085 | 2.191726
19.47129 | 2.406906
19.49173 | 2.198496
19.51217 | 1.856425
19.53261 | 2.146319
19.55305 | 2.366788
19.57349 | 2.092486
19.59393 | 1.991815
19.61437 | 1.974497
19.63481 | 2.099561
19.65525 | 1.899992
19.67569 | 1.695234
19.69613 | 1.700567
19.71657 | 1.917724
19.73701 | 1.626222
19.75745 | 1.669809
19.77789 | 1.735985
19.79833 | 1.680654
19.81877 | 1.627079
19.83921 | 1.429427
19.85965 | 1.686656
19.88008 | 1.504669
19.90052 | 1.439021
19.92096 | 1.409852
19.9414 | 1.465773
19.96184 | 1.27345
19.98228 | 0.9752437
20.00272 | 1.583308
20.02316 | 1.337225
20.0436 | 1.28908
20.06404 | 1.277413
20.08448 | 1.172015
20.10492 | 0.8339994
20.12536 | 0.956073
20.1458 | 0.9358056
20.16624 | 0.9693777
20.18668 | 1.03422
20.20712 | 0.9081099
20.22756 | 0.9000756
20.248 | 1.032686
20.26844 | 0.9795534
20.28888 | 0.8083849
20.30931 | 0.8698755
20.32975 | 0.7803444
20.35019 | 0.8314584
20.37063 | 0.8478703
20.39107 | 0.8972885
20.41151 | 0.5543655
20.43195 | 0.8729211
20.45239 | 0.8564272
20.47283 | 0.8607868
20.49327 | 0.8512776
20.51371 | 0.6282468
20.53415 | 0.6309306
20.55459 | 0.9027316
20.57503 | 0.6519833
20.59547 | 0.8092412
20.61591 | 0.7512415
20.63635 | 0.6151368
20.65679 | 0.7342605
20.67723 | 0.8777099
20.69767 | 0.4534711
20.71811 | 0.6403634
20.73855 | 0.6276231
20.75898 | 0.4430279
20.77942 | 0.5570638
20.79986 | 0.6659116
20.8203 | 0.6115849
20.84074 | 0.6006812
20.86118 | 0.6418808
20.88162 | 0.5789339
20.90206 | 0.5750349
20.9225 | 0.5138643
20.94294 | 0.581186
20.96338 | 0.3690139
20.98382 | 0.6776952
21.00426 | 0.4169522
21.0247 | 0.5763681
21.04514 | 0.1038597
21.06558 | 0.5324131
21.08602 | 0.4227921
21.10646 | 0.5666634
21.1269 | 0.3928465
21.14734 | 0.5697441
21.16778 | 0.812634
21.18822 | 0.3003357
21.20865 | 0.3175714
21.22909 | 0.551841
21.24953 | 0.4823113
21.26997 | 0.5030795
21.29041 | 0.33984
21.31085 | 0.2512733
21.33129 | 0.4995323
21.35173 | 0.459617
21.37217 | 0.2131245
21.39261 | 0.4857493
21.41305 | 0.114297
21.43349 | 0.4546704
21.45393 | 0.2586055
21.47437 | 0.130269
21.49481 | 0.4498693
21.51525 | 0.4187952
21.53569 | 0.4537135
21.55613 | 0.01295737
21.57657 | 0.4385408
21.59701 | 0.4943527
21.61745 | 0.4790041
21.63788 | 0.3508283
21.65832 | 0.4448949
21.67876 | 0.2073843
21.6992 | 0.3223244
21.71964 | 0.1699235
21.74008 | 0.194626
21.76052 | 0.07004306
21.78096 | 0.3083274
21.8014 | 0.267118
21.82184 | 0.2103036
21.84228 | 0.1778149
21.86272 | 0.2859713
21.88316 | 0.1719255
21.9036 | 0.1933166
21.92404 | 0.1609082
21.94448 | 0.2500477
21.96492 | -0.01322318
21.98536 | 0.1367204
22.0058 | 0.05404522
22.02624 | 0.1502096
22.04668 | 0.1873662
22.06712 | 0.2071819
22.08755 | 0.06729537
22.10799 | 0.2815956
22.12843 | -0.07179235
22.14887 | 0.2623398
22.16931 | 0.1260059
22.18975 | 0.1962893
22.21019 | -0.004240555
22.23063 | 0.07823582
22.25107 | 0.05830172
22.27151 | 0.1703322
22.29195 | 0.2424521
22.31239 | 0.2086894
22.33283 | 0.1298079
22.35327 | 0.1290715
22.37371 | 0.08321632
22.39415 | 0.09120065
22.41459 | 0.1860106
22.43503 | 0.09334069
22.45547 | 0.08923252
22.47591 | 0.2136167
22.49635 | 0.09149311
22.51679 | 0.162098
22.53722 | 0.05737574
22.55766 | 0.04295136
22.5781 | 0.1379221
22.59854 | 0.02110732
22.61898 | 0.008479321
22.63942 | -0.0388508
22.65986 | -0.04796639
22.6803 | 0.2311326
22.70074 | 0.1092099
22.72118 | -0.02831761
22.74162 | -0.02346394
22.76206 | 0.0109237
22.7825 | 0.1060953
22.80294 | 0.1717732
22.82338 | 0.01004053
22.84382 | 0.01152244
22.86426 | -0.1519061
22.8847 | -0.01540556
22.90514 | -0.009093228
22.92558 | 0.2038364
22.94602 | 0.03831393
22.96646 | 0.1557976
22.98689 | -0.09649022
23.00733 | 0.166867
23.02777 | -0.09926956
23.04821 | -0.0789277
23.06865 | 0.1931704
23.08909 | -0.07116981
23.10953 | 0.1141629
23.12997 | 0.06861288
23.15041 | 0.1550274
23.17085 | 0.2397259
23.19129 | -0.02624989
23.21173 | -0.004011184
23.23217 | -0.1432107
23.25261 | 0.1134432
23.27305 | -0.0743273
23.29349 | 0.2518112
23.31393 | 0.09185872
23.33437 | 0.1038013
23.35481 | -0.02659712
23.37525 | -0.09273935
23.39569 | 0.1258607
23.41612 | 0.1153142
23.43656 | -0.03062881
23.457 | 0.06303155
23.47744 | 0.08900367
23.49788 | -0.0221569
23.51832 | 0.1167026
23.53876 | 0.04377669
23.5592 | 0.2087181
23.57964 | 0.08548509
23.60008 | -0.07245001
23.62052 | -0.03071225
23.64096 | 0.05792061
23.6614 | 0.03372633
23.68184 | -0.1414895
23.70228 | -0.03461313
23.72272 | 0.06360279
23.74316 | 0.01079714
23.7636 | -0.03157176
23.78404 | 0.1309406
23.80448 | -0.1162493
23.82492 | 0.03588656
23.84536 | 0.07172303
23.86579 | 0.06764904
23.88623 | 0.06706736
23.90667 | 0.03178356
23.92711 | 0.06422818
23.94755 | 0.1939151
23.96799 | 0.01285824
23.98843 | -0.1074146
24.00887 | -0.04995001
24.02931 | 0.2679514
24.04975 | 0.09455341
24.07019 | 0.01145332
24.09063 | -0.1844739
24.11107 | 0.08316062
24.13151 | 0.1893569
24.15195 | 0.0924483
24.17239 | 0.1327126
24.19283 | 0.06014967
24.21327 | 0.08656522
24.23371 | 0.09911197
24.25415 | 0.06480381
24.27459 | 0.09127964
24.29503 | 0.18722
24.31546 | 0.1442916
24.3359 | 0.04235543
24.35634 | 0.09842551
24.37678 | 0.07986291
24.39722 | 0.2418759
24.41766 | 0.04627019
24.4381 | 0.01561508
24.45854 | -0.1330755
24.47898 | 0.0585318
24.49942 | 0.05918697
24.51986 | 0.02340389
24.5403 | 0.2029187
24.56074 | 0.1689119
24.58118 | 0.1904808
24.60162 | -0.1698747
24.62206 | -0.00937677
24.6425 | 0.1875996
24.66294 | 0.1016099
24.68338 | -0.04685962
24.70382 | -0.1727397
24.72426 | 0.04724316
24.74469 | 0.1422461
24.76513 | 0.1035885
24.78557 | 0.1326594
24.80601 | 0.4256392
24.82645 | 0.3228058
24.84689 | 0.02381195
24.86733 | 0.3185882
24.88777 | 0.1185928
24.90821 | 0.2432704
24.92865 | 0.08324576
24.94909 | 0.3017135
24.96953 | 0.2441596
24.98997 | 0.1258619
25.01041 | 0.09438993
25.03085 | 0.1584241
25.05129 | 0.1165756
25.07173 | 0.1841222
25.09217 | 0.1648833
25.11261 | 0.2099007
25.13305 | 0.3382714
25.15349 | -0.0003516073
25.17393 | 0.2391704
25.19436 | 0.07767092
25.2148 | 0.1002193
25.23524 | 0.2859822
25.25568 | 0.2165568
25.27612 | 0.2582626
25.29656 | 0.2791552
25.317 | 0.1455541
25.33744 | 0.1942646
25.35788 | 0.1718147
25.37832 | 0.1719544
25.39876 | 0.248503
25.4192 | 0.2660439
25.43964 | 0.1742299
25.46008 | 0.2664638
25.48052 | 0.3222595
25.50096 | 0.2513391
25.5214 | 0.1787027
25.54184 | 0.1182392
25.56228 | 0.04217078
25.58272 | 0.09633078
25.60316 | 0.1487748
25.6236 | 0.1821416
25.64403 | 0.2415702
25.66447 | 0.2037967
25.68491 | 0.1209044
25.70535 | 0.2168516
25.72579 | 0.1826106
25.74623 | 0.2299869
25.76667 | 0.2652305
25.78711 | -0.03283916
25.80755 | 0.3687641
25.82799 | -0.1028765
25.84843 | 0.3890447
25.86887 | 0.4000832
25.88931 | 0.3729474
25.90975 | 0.2329844
25.93019 | 0.3083193
25.95063 | 0.1718687
25.97107 | 0.04411879
25.99151 | 0.3365279
26.01195 | 0.1532626
26.03239 | 0.1905035
26.05283 | 0.2104034
26.07326 | 0.3883095
26.0937 | 0.2884579
26.11414 | 0.2910569
26.13458 | 0.1981899
26.15502 | 0.4386764
26.17546 | 0.569808
26.1959 | 0.5585985
26.21634 | 0.2974091
26.23678 | 0.3695732
26.25722 | 0.3150212
26.27766 | 0.3386143
26.2981 | 0.3431303
26.31854 | 0.3771803
26.33898 | 0.3175003
26.35942 | 0.3845766
26.37986 | 0.3596591
26.4003 | 0.5760811
26.42074 | 0.4105787
26.44118 | 0.3440548
26.46162 | 0.5015093
26.48206 | 0.3412756
26.5025 | 0.3980758
26.52293 | 0.6111462
26.54337 | 0.3398616
26.56381 | 0.4470693
26.58425 | 0.5473527
26.60469 | 0.6684895
26.62513 | 0.7410353
26.64557 | 0.6208929
26.66601 | 0.601465
26.68645 | 0.7660849
26.70689 | 0.3734333
26.72733 | 0.5710796
26.74777 | 0.6854126
26.76821 | 0.7303212
26.78865 | 0.5894861
26.80909 | 0.6257544
26.82953 | 0.3964178
26.84997 | 0.6931429
26.87041 | 0.6183604
26.89085 | 0.7606118
26.91129 | 0.5573972
26.93173 | 0.8316333
26.95217 | 0.7829728
26.9726 | 0.5242629
26.99304 | 0.5329342
27.01348 | 0.7950979
27.03392 | 0.8385316
27.05436 | 0.937541
27.0748 | 0.8612233
27.09524 | 0.7432589
27.11568 | 0.9655925
27.13612 | 0.7695434
27.15656 | 0.7853199
27.177 | 1.125769
27.19744 | 0.7023499
27.21788 | 0.9126311
27.23832 | 0.7861269
27.25876 | 0.8836011
27.2792 | 0.7554009
27.29964 | 1.019582
27.32008 | 0.8653803
27.34052 | 0.8969626
27.36096 | 0.7514817
27.3814 | 1.038313
27.40183 | 0.8703024
27.42227 | 1.157173
27.44271 | 0.933648
27.46315 | 1.168476
27.48359 | 0.9102683
27.50403 | 0.9749975
27.52447 | 0.9286356
27.54491 | 0.9135439
27.56535 | 1.077292
27.58579 | 1.107379
27.60623 | 0.9048476
27.62667 | 0.8950445
27.64711 | 1.159567
27.66755 | 0.9050126
27.68799 | 0.8536032
27.70843 | 1.024436
27.72887 | 1.349803
27.74931 | 1.197759
27.76975 | 1.130805
27.79019 | 1.211441
27.81063 | 1.163624
27.83107 | 1.289439
27.8515 | 1.210412
27.87194 | 1.26335
27.89238 | 1.253808
27.91282 | 1.096717
27.93326 | 1.283396
27.9537 | 1.174956
27.97414 | 1.486675
27.99458 | 1.38522
28.01502 | 1.202188
28.03546 | 1.248342
28.0559 | 1.44035
28.07634 | 1.036891
28.09678 | 1.265398
28.11722 | 1.450521
28.13766 | 1.489832
28.1581 | 1.735759
28.17854 | 1.285527
28.19898 | 1.323161
28.21942 | 1.42158
28.23986 | 1.54606
28.2603 | 1.312921
28.28074 | 1.423553
28.30117 | 1.648788
28.32161 | 1.67439
28.34205 | 1.668763
28.36249 | 1.493016
28.38293 | 1.553401
28.40337 | 1.785681
28.42381 | 1.599578
28.44425 | 1.620093
28.46469 | 1.595488
28.48513 | 1.647293
28.50557 | 1.603632
28.52601 | 1.415893
28.54645 | 1.830606
28.56689 | 1.665477
28.58733 | 1.752104
28.60777 | 1.739793
28.62821 | 1.798683
28.64865 | 1.654468
28.66909 | 1.834926
28.68953 | 1.890404
28.70997 | 1.905971
28.73041 | 1.767044
28.75084 | 1.820847
28.77128 | 1.975363
28.79172 | 2.116011
28.81216 | 1.909456
28.8326 | 2.081394
28.85304 | 1.949533
28.87348 | 1.930539
28.89392 | 2.109481
28.91436 | 2.010666
28.9348 | 1.70701
28.95524 | 2.071777
28.97568 | 2.370592
28.99612 | 2.186788
29.01656 | 1.97349
29.037 | 2.38174
29.05744 | 2.22751
29.07788 | 2.102814
29.09832 | 2.117027
29.11876 | 2.35001
29.1392 | 2.268777
29.15964 | 2.237912
29.18007 | 2.306024
29.20051 | 2.231796
29.22095 | 2.37981
29.24139 | 2.371595
29.26183 | 2.186315
29.28227 | 2.381265
29.30271 | 2.196026
29.32315 | 2.479557
29.34359 | 2.487067
29.36403 | 2.310569
29.38447 | 2.25041
29.40491 | 2.714578
29.42535 | 2.729112
29.44579 | 2.556167
29.46623 | 2.751297
29.48667 | 2.673878
29.50711 | 2.584326
29.52755 | 2.491322
29.54799 | 2.76813
29.56843 | 2.709888
29.58887 | 2.648195
29.60931 | 2.751452
29.62974 | 2.570006
29.65018 | 2.963234
29.67062 | 3.068288
29.69106 | 2.87475
29.7115 | 3.018038
29.73194 | 3.048499
29.75238 | 3.037313
29.77282 | 3.015731
29.79326 | 3.162571
29.8137 | 3.099363
29.83414 | 3.284438
29.85458 | 3.155297
29.87502 | 3.397704
29.89546 | 3.377978
29.9159 | 3.219384
29.93634 | 3.383726
29.95678 | 3.391839
29.97722 | 3.377402
29.99766 | 3.269235
30.0181 | 3.418033
30.03854 | 3.459212
30.05898 | 3.550758
30.07941 | 3.51906
30.09985 | 3.832869
30.12029 | 3.959198
30.14073 | 3.776519
30.16117 | 3.984485
30.18161 | 3.923374
30.20205 | 4.275477
30.22249 | 4.160587
30.24293 | 4.323495
30.26337 | 4.253783
30.28381 | 4.168467
30.30425 | 4.607477
30.32469 | 4.622895
30.34513 | 4.957778
30.36557 | 4.67289
30.38601 | 5.002605
30.40645 | 5.195187
30.42689 | 5.233275
30.44733 | 5.214092
30.46777 | 5.432777
30.48821 | 5.366759
30.50864 | 5.6584
30.52908 | 5.59763
30.54952 | 6.05077
30.56996 | 5.759138
30.5904 | 6.120303
30.61084 | 6.068295
30.63128 | 6.28714
30.65172 | 6.559824
30.67216 | 7.044334
30.6926 | 6.877823
30.71304 | 7.070706
30.73348 | 7.109096
30.75392 | 7.343687
30.77436 | 7.696353
30.7948 | 7.665358
30.81524 | 7.953829
30.83568 | 8.492319
30.85612 | 8.384996
30.87656 | 8.723874
30.897 | 8.922146
30.91744 | 9.052731
30.93788 | 9.608683
30.95831 | 9.557016
30.97875 | 9.590438
30.99919 | 10.07353
31.01963 | 9.796233
31.04007 | 9.716868
31.06051 | 9.66183
31.08095 | 9.811672
31.10139 | 10.2289
31.12183 | 10.36489
31.14227 | 9.903681
31.16271 | 10.19944
31.18315 | 10.63063
31.20359 | 9.973302
31.22403 | 10.05384
31.24447 | 9.95558
31.26491 | 10.29658
31.28535 | 9.861549
31.30579 | 9.660918
31.32623 | 9.602668
31.34667 | 9.697216
31.36711 | 9.435882
31.38755 | 9.778734
31.40798 | 9.470565
31.42842 | 9.181513
31.44886 | 8.951508
31.4693 | 8.889927
31.48974 | 9.057533
31.51018 | 8.848422
31.53062 | 8.783429
31.55106 | 9.022275
31.5715 | 8.976419
31.59194 | 8.746555
31.61238 | 8.389976
31.63282 | 8.401472
31.65326 | 8.355696
31.6737 | 8.638066
31.69414 | 8.448233
31.71458 | 8.619532
31.73502 | 8.374184
31.75546 | 8.613231
31.7759 | 8.529382
31.79634 | 8.400414
31.81678 | 8.27841
31.83721 | 8.343927
31.85765 | 8.265366
31.87809 | 8.122589
31.89853 | 7.979833
31.91897 | 7.852721
31.93941 | 8.13188
31.95985 | 8.296475
31.98029 | 8.216299
32.00073 | 7.884406
32.02117 | 8.207048
32.04161 | 8.267557
32.06205 | 8.32635
32.08249 | 8.840024
32.10293 | 8.851982
32.12337 | 8.129586
32.14381 | 8.617279
32.16425 | 9.164019
32.18469 | 9.405224
32.20513 | 8.945061
32.22557 | 9.45714
32.24601 | 9.760905
32.26645 | 9.878927
32.28688 | 10.4987
32.30732 | 10.806
32.32776 | 10.92235
32.3482 | 11.64983
32.36864 | 11.76795
32.38908 | 12.10658
32.40952 | 12.62578
32.42996 | 13.39327
32.4504 | 13.97848
32.47084 | 15.34323
32.49128 | 15.51703
32.51172 | 16.27071
32.53216 | 16.72059
32.5526 | 17.32153
32.57304 | 17.95201
32.59348 | 18.63806
32.61392 | 19.01684
32.63436 | 19.23418
32.6548 | 18.44807
32.67524 | 18.86164
32.69568 | 18.14154
32.71612 | 17.60722
32.73655 | 17.20314
32.75699 | 15.93796
32.77743 | 15.39676
32.79787 | 14.96322
32.81831 | 14.05401
32.83875 | 13.50593
32.85919 | 12.07766
32.87963 | 11.76052
32.90007 | 11.08576
32.92051 | 10.44053
32.94095 | 10.21721
32.96139 | 9.490424
32.98183 | 8.971997
33.00227 | 8.514353
33.02271 | 8.282423
33.04315 | 7.953292
33.06359 | 7.801264
33.08403 | 7.14752
33.10447 | 7.226435
33.12491 | 6.829675
33.14535 | 6.653422
33.16579 | 6.473717
33.18622 | 6.610003
33.20666 | 5.92513
33.2271 | 5.913888
33.24754 | 6.131832
33.26798 | 5.608477
33.28842 | 5.658059
33.30886 | 5.363911
33.3293 | 5.252075
33.34974 | 5.379842
33.37018 | 5.339226
33.39062 | 5.248283
33.41106 | 5.05493
33.4315 | 5.160208
33.45194 | 4.789812
33.47238 | 5.056589
33.49282 | 4.811232
33.51326 | 4.385341
33.5337 | 4.855303
33.55414 | 4.300979
33.57458 | 4.663342
33.59502 | 4.650725
33.61545 | 4.615559
33.63589 | 4.458885
33.65633 | 4.36994
33.67677 | 4.536223
33.69721 | 4.780651
33.71765 | 4.512947
33.73809 | 4.297345
33.75853 | 4.408153
33.77897 | 4.170023
33.79941 | 4.230524
33.81985 | 4.71292
33.84029 | 4.941863
33.86073 | 4.490272
33.88117 | 4.342519
33.90161 | 4.585412
33.92205 | 4.444645
33.94249 | 4.361189
33.96293 | 4.772545
33.98337 | 4.10406
34.00381 | 4.385248
34.02425 | 4.470275
34.04469 | 4.890392
34.06512 | 4.348724
34.08556 | 4.770617
34.106 | 4.470308
34.12644 | 4.348838
34.14688 | 4.54857
34.16732 | 4.456654
34.18776 | 4.626912
34.2082 | 4.767676
34.22864 | 4.786932
34.24908 | 4.773222
34.26952 | 4.69356
34.28996 | 4.731973
34.3104 | 4.954435
34.33084 | 5.154347
34.35128 | 5.083446
34.37172 | 4.795551
34.39216 | 4.710801
34.4126 | 5.377807
34.43304 | 4.784417
34.45348 | 4.854241
34.47392 | 5.012627
34.49436 | 4.974853
34.51479 | 5.214876
34.53523 | 4.95492
34.55567 | 4.993595
34.57611 | 5.4559
34.59655 | 4.867879
34.61699 | 4.903142
34.63743 | 5.066897
34.65787 | 5.376506
34.67831 | 5.257315
34.69875 | 4.95238
34.71919 | 5.274202
34.73963 | 5.167224
34.76007 | 5.197419
34.78051 | 5.272773
34.80095 | 5.332523
34.82139 | 5.413125
34.84183 | 5.330554
34.86227 | 5.140363
34.88271 | 5.207137
34.90315 | 5.220112
34.92359 | 5.425815
34.94402 | 5.332927
34.96446 | 5.417142
34.9849 | 5.437142
35.00534 | 4.880772
35.02578 | 5.331368
35.04622 | 5.089275
35.06666 | 5.171854
35.0871 | 5.31869
35.10754 | 5.265894
35.12798 | 5.435339
35.14842 | 5.396472
35.16886 | 4.914916
35.1893 | 5.327477
35.20974 | 5.09249
35.23018 | 5.451272
35.25062 | 4.987157
35.27106 | 5.137647
35.2915 | 5.166628
35.31194 | 5.147018
35.33238 | 5.351387
35.35282 | 5.508901
35.37326 | 5.402546
35.39369 | 5.193781
35.41413 | 5.384341
35.43457 | 5.317977
35.45501 | 5.149202
35.47545 | 5.282531
35.49589 | 5.707547
35.51633 | 5.62911
35.53677 | 5.545486
35.55721 | 5.520909
35.57765 | 5.64913
35.59809 | 5.608968
35.61853 | 5.799729
35.63897 | 5.596413
35.65941 | 5.953881
35.67985 | 5.997134
35.70029 | 6.316447
35.72073 | 5.977795
35.74117 | 6.199927
35.76161 | 6.236315
35.78205 | 6.734528
35.80249 | 6.343873
35.82293 | 6.649419
35.84336 | 6.765748
35.8638 | 6.859528
35.88424 | 7.382148
35.90468 | 7.422149
35.92512 | 6.991683
35.94556 | 7.436238
35.966 | 7.783591
35.98644 | 7.896589
36.00688 | 8.105093
36.02732 | 8.04452
36.04776 | 8.541258
36.0682 | 8.501559
36.08864 | 8.777852
36.10908 | 8.637498
36.12952 | 9.163831
36.14996 | 9.358587
36.1704 | 9.758224
36.19084 | 9.699547
36.21128 | 10.11138
36.23172 | 10.12392
36.25216 | 9.867389
36.27259 | 10.58484
36.29303 | 10.5905
36.31347 | 10.88784
36.33391 | 11.10188
36.35435 | 11.0694
36.37479 | 11.17063
36.39523 | 11.88993
36.41567 | 11.80023
36.43611 | 11.43624
36.45655 | 11.80664
36.47699 | 12.13713
36.49743 | 11.74543
36.51787 | 12.71485
36.53831 | 12.46728
36.55875 | 12.57389
36.57919 | 12.92879
36.59963 | 12.54934
36.62007 | 12.36956
36.64051 | 12.36861
36.66095 | 12.22533
36.68139 | 12.5213
36.70183 | 12.52563
36.72226 | 12.44664
36.7427 | 12.15761
36.76314 | 11.66894
36.78358 | 12.09175
36.80402 | 12.06145
36.82446 | 11.95652
36.8449 | 11.66759
36.86534 | 11.37346
36.88578 | 11.67832
36.90622 | 11.32868
36.92666 | 11.361
36.9471 | 10.9055
36.96754 | 10.77293
36.98798 | 10.80532
37.00842 | 10.56168
37.02886 | 10.23647
37.0493 | 10.37308
37.06974 | 10.28923
37.09018 | 10.21407
37.11062 | 10.00179
37.13106 | 9.582924
37.1515 | 9.551234
37.17193 | 9.774772
37.19237 | 9.305622
37.21281 | 9.327811
37.23325 | 8.98891
37.25369 | 8.762875
37.27413 | 8.856306
37.29457 | 8.401145
37.31501 | 8.419963
37.33545 | 8.082898
37.35589 | 8.094811
37.37633 | 8.0998
37.39677 | 7.573559
37.41721 | 7.920602
37.43765 | 8.076694
37.45809 | 7.753638
37.47853 | 7.380255
37.49897 | 7.293351
37.51941 | 7.420009
37.53985 | 7.2012
37.56029 | 7.128245
37.58073 | 7.333088
37.60117 | 7.256701
37.6216 | 7.136931
37.64204 | 7.163014
37.66248 | 6.860993
37.68292 | 6.694409
37.70336 | 6.616386
37.7238 | 6.751925
37.74424 | 6.715609
37.76468 | 6.672369
37.78512 | 6.531926
37.80556 | 6.818587
37.826 | 6.402143
37.84644 | 6.553428
37.86688 | 6.413066
37.88732 | 6.435918
37.90776 | 6.366777
37.9282 | 6.181336
37.94864 | 6.219874
37.96908 | 6.251488
37.98952 | 6.187635
38.00996 | 6.215816
38.0304 | 6.499226
38.05083 | 6.180226
38.07127 | 6.467148
38.09171 | 6.380826
38.11215 | 6.801469
38.13259 | 7.006854
38.15303 | 6.40844
38.17347 | 6.579144
38.19391 | 6.784589
38.21435 | 7.141096
38.23479 | 7.065332
38.25523 | 7.187505
38.27567 | 7.212475
38.29611 | 7.020452
38.31655 | 7.271157
38.33699 | 7.617368
38.35743 | 7.475752
38.37787 | 7.816795
38.39831 | 8.032858
38.41875 | 7.695122
38.43919 | 7.86435
38.45963 | 8.240196
38.48007 | 7.813978
38.5005 | 8.323544
38.52094 | 8.51195
38.54138 | 8.297598
38.56182 | 8.880142
38.58226 | 9.051247
38.6027 | 8.82133
38.62314 | 9.129628
38.64358 | 9.559474
38.66402 | 9.319201
38.68446 | 9.933115
38.7049 | 9.588716
38.72534 | 9.956142
38.74578 | 9.531922
38.76622 | 9.727513
38.78666 | 9.775555
38.8071 | 10.52501
38.82754 | 10.23976
38.84798 | 10.083
38.86842 | 10.21445
38.88886 | 10.14628
38.9093 | 10.07465
38.92974 | 10.25651
38.95017 | 10.25437
38.97061 | 10.24356
38.99105 | 10.41333
39.01149 | 10.48937
39.03193 | 10.46821
39.05237 | 10.07033
39.07281 | 10.46762
39.09325 | 10.56283
39.11369 | 10.56953
39.13413 | 10.1318
39.15457 | 10.65243
39.17501 | 10.30849
39.19545 | 10.59478
39.21589 | 10.26825
39.23633 | 10.28548
39.25677 | 10.33225
39.27721 | 10.26272
39.29765 | 10.66717
39.31809 | 10.83205
39.33853 | 10.61154
39.35897 | 11.01431
39.3794 | 10.44488
39.39984 | 10.60116
39.42028 | 10.70538
39.44072 | 10.37039
39.46116 | 10.8184
39.4816 | 10.25601
39.50204 | 10.5426
39.52248 | 10.70595
39.54292 | 10.50821
39.56336 | 10.32958
39.5838 | 10.3732
39.60424 | 10.55746
39.62468 | 10.50216
39.64512 | 9.978133
39.66556 | 10.13468
39.686 | 9.858951
39.70644 | 9.654425
39.72688 | 9.649572
39.74732 | 9.113489
39.76776 | 8.830898
39.7882 | 9.0518
39.80864 | 8.892513
39.82907 | 7.988455
39.84951 | 8.504556
39.86995 | 8.282829
39.89039 | 8.052443
39.91083 | 7.657145
39.93127 | 7.260132
39.95171 | 6.91175
39.97215 | 7.139777
39.99259 | 6.649074
40.01303 | 6.812905
40.03347 | 6.436825
40.05391 | 6.081599
40.07435 | 6.460768
40.09479 | 5.782665
40.11523 | 5.797291
40.13567 | 5.450826
40.15611 | 5.455075
40.17655 | 5.329136
40.19699 | 4.99662
40.21743 | 5.018291
40.23787 | 4.75526
40.25831 | 4.985304
40.27874 | 4.293493
40.29918 | 4.724967
40.31962 | 4.378682
40.34006 | 4.266793
40.3605 | 4.203535
40.38094 | 4.253144
40.40138 | 4.104857
40.42182 | 3.822909
40.44226 | 3.985426
40.4627 | 3.724352
40.48314 | 3.845242
40.50358 | 3.561638
40.52402 | 3.326666
40.54446 | 3.242756
40.5649 | 3.334212
40.58534 | 3.410064
40.60578 | 2.9842
40.62622 | 2.646898
40.64666 | 3.224546
40.6671 | 2.760547
40.68754 | 3.096916
40.70797 | 2.839556
40.72841 | 2.542284
40.74885 | 2.422116
40.76929 | 2.847107
40.78973 | 2.43184
40.81017 | 2.422844
40.83061 | 2.398242
40.85105 | 2.20005
40.87149 | 2.385558
40.89193 | 2.241225
40.91237 | 1.994482
40.93281 | 2.195675
40.95325 | 2.044458
40.97369 | 2.144997
40.99413 | 2.058056
41.01457 | 1.894747
41.03501 | 1.70368
41.05545 | 1.873744
41.07589 | 1.740008
41.09633 | 1.581987
41.11677 | 1.885792
41.13721 | 1.583714
41.15764 | 1.745198
41.17808 | 1.479619
41.19852 | 1.530032
41.21896 | 1.420742
41.2394 | 1.547584
41.25984 | 1.459169
41.28028 | 1.507926
41.30072 | 1.233786
41.32116 | 1.581195
41.3416 | 1.378276
41.36204 | 1.17885
41.38248 | 1.456874
41.40292 | 1.151585
41.42336 | 1.266455
41.4438 | 1.209471
41.46424 | 1.195909
41.48468 | 0.9670889
41.50512 | 0.9223171
41.52556 | 1.00951
41.546 | 1.27207
41.56644 | 1.142289
41.58688 | 0.8319725
41.60731 | 0.9244539
41.62775 | 0.9891776
41.64819 | 0.8195465
41.66863 | 0.5943798
41.68907 | 0.9299972
41.70951 | 0.7760513
41.72995 | 1.019695
41.75039 | 0.7807198
41.77083 | 0.7275286
41.79127 | 0.8097742
41.81171 | 0.9580121
41.83215 | 0.5142563
41.85259 | 1.021909
41.87303 | 0.4670825
41.89347 | 0.6726925
41.91391 | 0.6682531
41.93435 | 0.7558476
41.95479 | 0.5465873
41.97523 | 0.5734581
41.99567 | 0.2531269
42.01611 | 0.6289963
42.03654 | 0.4718996
42.05698 | 0.5509342
42.07742 | 0.5171416
42.09786 | 0.5319802
42.1183 | 0.6180195
42.13874 | 0.2978289
42.15918 | 0.6356445
42.17962 | 0.5047302
42.20006 | 0.4016137
42.2205 | 0.6023368
42.24094 | 0.461066
42.26138 | 0.5142599
42.28182 | 0.5935154
42.30226 | 0.3845967
42.3227 | 0.4152813
42.34314 | -0.0001945169
42.36358 | 0.447197
42.38402 | 0.2418308
42.40446 | 0.2465541
42.4249 | 0.1940059
42.44534 | 0.1814083
42.46578 | 0.4223031
42.48621 | 0.1389123
42.50665 | 0.4180417
42.52709 | 0.414205
42.54753 | 0.1899024
42.56797 | 0.3840225
42.58841 | 0.1562878
42.60885 | 0.1768371
42.62929 | 0.299837
42.64973 | 0.235357
42.67017 | 0.02332766
42.69061 | 0.4241656
42.71105 | 0.2347459
42.73149 | 0.3769435
42.75193 | 0.3768001
42.77237 | 0.2186906
42.79281 | 0.1196291
42.81325 | 0.2219765
42.83369 | 0.355594
42.85413 | -0.04722679
42.87457 | 0.2617781
42.89501 | 0.3225392
42.91545 | 0.2062371
42.93588 | 0.2514134
42.95632 | 0.3643181
42.97676 | 0.1143957
42.9972 | 0.1006045
43.01764 | 0.2170417
43.03808 | 0.1668323
43.05852 | 0.3267125
43.07896 | 0.4171683
43.0994 | 0.2038248
43.11984 | 0.4939736
43.14028 | 0.2841424
43.16072 | 0.4250258
43.18116 | 0.2117627
43.2016 | 0.396089
43.22204 | 0.1880744
43.24248 | 0.2127187
43.26292 | 0.1800915
43.28336 | 0.2881093
43.3038 | 0.281564
43.32424 | 0.3253859
43.34468 | 0.3570751
43.36512 | 0.3696872
43.38555 | 0.4795416
43.40599 | 0.2925412
43.42643 | 0.4458385
43.44687 | 0.4342255
43.46731 | 0.3271464
43.48775 | 0.4197401
43.50819 | 0.6442984
43.52863 | 0.4608907
43.54907 | 0.8729892
43.56951 | 0.6774689
43.58995 | 0.7510659
43.61039 | 0.6441274
43.63083 | 0.8931118
43.65127 | 0.8018386
43.67171 | 0.7331548
43.69215 | 0.7356717
43.71259 | 0.9656393
43.73303 | 0.8449325
43.75347 | 0.9863986
43.77391 | 0.9855236
43.79435 | 1.132238
43.81478 | 0.8831396
43.83522 | 1.184408
43.85566 | 1.232225
43.8761 | 1.23145
43.89654 | 1.435557
43.91698 | 1.401837
43.93742 | 1.399386
43.95786 | 1.67647
43.9783 | 1.871976
43.99874 | 1.782781
44.01918 | 2.07555
44.03962 | 2.357922
44.06006 | 2.447606
44.0805 | 2.243908
44.10094 | 2.585368
44.12138 | 2.668168
44.14182 | 2.688488
44.16226 | 3.003967
44.1827 | 3.053841
44.20314 | 3.52561
44.22358 | 3.789066
44.24402 | 4.066431
44.26445 | 4.072983
44.28489 | 4.643791
44.30533 | 4.403855
44.32577 | 5.419148
44.34621 | 5.208766
44.36665 | 6.010557
44.38709 | 6.010285
44.40753 | 6.558644
44.42797 | 7.018481
44.44841 | 7.459241
44.46885 | 7.742036
44.48929 | 8.405058
44.50973 | 8.637546
44.53017 | 9.140886
44.55061 | 9.574803
44.57105 | 9.805614
44.59149 | 10.59374
44.61193 | 10.88362
44.63237 | 11.32109
44.65281 | 11.4808
44.67325 | 11.69608
44.69369 | 12.26382
44.71412 | 12.34026
44.73456 | 12.69623
44.755 | 12.88903
44.77544 | 12.99678
44.79588 | 12.88927
44.81632 | 13.23317
44.83676 | 13.28369
44.8572 | 13.82381
44.87764 | 13.70249
44.89808 | 14.05515
44.91852 | 14.03109
44.93896 | 14.05914
44.9594 | 14.25908
44.97984 | 13.76808
45.00028 | 14.4316
45.02072 | 14.13508
45.04116 | 14.22399
45.0616 | 14.46917
45.08204 | 13.92965
45.10248 | 14.14362
45.12292 | 14.34026
45.14335 | 14.31121
45.16379 | 13.92282
45.18423 | 13.72367
45.20467 | 14.01934
45.22511 | 13.67615
45.24555 | 13.86248
45.26599 | 14.06099
45.28643 | 13.88278
45.30687 | 13.71675
45.32731 | 13.85455
45.34775 | 13.67467
45.36819 | 13.30731
45.38863 | 13.00073
45.40907 | 13.36257
45.42951 | 12.96749
45.44995 | 12.57243
45.47039 | 12.8076
45.49083 | 12.29973
45.51127 | 12.0957
45.53171 | 11.92468
45.55215 | 11.46895
45.57259 | 11.54276
45.59302 | 11.17041
45.61346 | 10.56544
45.6339 | 10.41536
45.65434 | 10.49966
45.67478 | 10.38086
45.69522 | 10.13014
45.71566 | 9.516592
45.7361 | 9.219035
45.75654 | 9.383303
45.77698 | 9.117036
45.79742 | 8.86815
45.81786 | 8.535951
45.8383 | 8.405161
45.85874 | 8.170224
45.87918 | 7.931835
45.89962 | 7.794161
45.92006 | 7.960326
45.9405 | 7.909498
45.96094 | 7.593064
45.98138 | 7.33047
46.00182 | 7.515813
46.02226 | 7.352218
46.04269 | 7.530656
46.06313 | 7.427865
46.08357 | 6.882386
46.10401 | 6.998384
46.12445 | 7.232459
46.14489 | 7.150581
46.16533 | 6.910738
46.18577 | 7.316747
46.20621 | 7.04743
46.22665 | 7.156605
46.24709 | 7.472397
46.26753 | 7.310779
46.28797 | 7.039806
46.30841 | 7.5067
46.32885 | 7.286115
46.34929 | 7.190549
46.36973 | 7.404031
46.39017 | 7.435242
46.41061 | 7.395292
46.43105 | 7.367515
46.45149 | 7.006425
46.47192 | 7.485633
46.49236 | 7.199236
46.5128 | 7.249664
46.53324 | 7.282752
46.55368 | 7.328012
46.57412 | 7.11982
46.59456 | 7.121718
46.615 | 7.279886
46.63544 | 7.063074
46.65588 | 7.169198
46.67632 | 6.726732
46.69676 | 6.909286
46.7172 | 6.616165
46.73764 | 6.663342
46.75808 | 6.733109
46.77852 | 6.348035
46.79896 | 6.54805
46.8194 | 6.518919
46.83984 | 6.46203
46.86028 | 6.438147
46.88072 | 6.271923
46.90116 | 6.050164
46.92159 | 5.948217
46.94203 | 5.952192
46.96247 | 6.107229
46.98291 | 6.093884
47.00335 | 5.801044
47.02379 | 5.831142
47.04423 | 6.053968
47.06467 | 5.764661
47.08511 | 5.711485
47.10555 | 6.068052
47.12599 | 5.664222
47.14643 | 5.751732
47.16687 | 5.896553
47.18731 | 5.746256
47.20775 | 5.806048
47.22819 | 6.029055
47.24863 | 5.986456
47.26907 | 5.803253
47.28951 | 5.882223
47.30995 | 5.638296
47.33039 | 5.873556
47.35083 | 5.995989
47.37126 | 5.922261
47.3917 | 5.654109
47.41214 | 5.802644
47.43258 | 5.607449
47.45302 | 5.532065
47.47346 | 5.529619
47.4939 | 5.443859
47.51434 | 5.191452
47.53478 | 5.105732
47.55522 | 5.34295
47.57566 | 5.234701
47.5961 | 4.840013
47.61654 | 4.535624
47.63698 | 4.548963
47.65742 | 3.991142
47.67786 | 3.886465
47.6983 | 4.012712
47.71874 | 3.871617
47.73918 | 3.412835
47.75962 | 3.334281
47.78006 | 3.090816
47.8005 | 2.946329
47.82093 | 2.820961
47.84137 | 2.796306
47.86181 | 2.466116
47.88225 | 2.504002
47.90269 | 2.064477
47.92313 | 2.263861
47.94357 | 1.843474
47.96401 | 1.858871
47.98445 | 1.818732
48.00489 | 1.625835
48.02533 | 1.426015
48.04577 | 1.113367
48.06621 | 1.382336
48.08665 | 1.34577
48.10709 | 1.218946
48.12753 | 1.02617
48.14797 | 0.9670948
48.16841 | 0.9167201
48.18885 | 0.7344211
48.20929 | 0.8386005
48.22973 | 0.7448834
48.25016 | 0.7102141
48.2706 | 0.6373705
48.29104 | 0.6253108
48.31148 | 0.3893129
48.33192 | 0.4831962
48.35236 | 0.472933
48.3728 | 0.1901203
48.39324 | 0.2007306
48.41368 | 0.3433054
48.43412 | 0.1786086
48.45456 | 0.3854597
48.475 | 0.2503169
48.49544 | 0.4172777
48.51588 | 0.2422446
48.53632 | 0.1540371
48.55676 | 0.4269609
48.5772 | 0.07143252
48.59764 | 0.1447437
48.61808 | 0.0548805
48.63852 | 0.09003741
48.65896 | 0.08528385
48.6794 | 0.04756428
48.69983 | 0.1713231
48.72027 | -0.02087015
48.74071 | -0.006446122
48.76115 | 0.2145952
48.78159 | 0.05544833
48.80203 | 0.05430764
48.82247 | 0.1122148
48.84291 | -0.1805524
48.86335 | -0.1134133
48.88379 | 0.0249265
48.90423 | 0.0469669
48.92467 | -0.1150004
48.94511 | -0.04257259
48.96555 | 0.04202809
48.98599 | 0.1249127
49.00643 | -0.1671825
49.02687 | -0.05300767
49.04731 | -0.06728497
49.06775 | 0.05561061
49.08819 | -0.007237608
49.10863 | 0.1417398
49.12907 | -0.07731822
49.1495 | -0.08628672
49.16994 | -0.05356846
49.19038 | -0.1458301
49.21082 | 0.05286647
49.23126 | -0.08869464
49.2517 | -0.08961065
49.27214 | -0.007173244
49.29258 | -0.2302713
49.31302 | 0.04491463
49.33346 | 0.03713453
49.3539 | -0.01402825
49.37434 | 0.09802351
49.39478 | -0.1162935
49.41522 | -0.1017549
49.43566 | -0.03511287
49.4561 | 0.01245204
49.47654 | 0.09302315
49.49698 | -0.1458301
49.51742 | -0.09476769
49.53786 | 0.1438148
49.5583 | -0.06202707
49.57873 | 0.2043734
49.59917 | -0.136845
49.61961 | -0.06658489
49.64005 | -0.06054083
49.66049 | 0.1069817
49.68093 | -0.1890174
49.70137 | 0.07750356
49.72181 | -0.06394146
49.74225 | 0.1731058
49.76269 | 0.1167704
49.78313 | 0.1246913
49.80357 | 0.1447849
49.82401 | 0.623232
49.84445 | 0.457602
49.86489 | 0.493381
49.88533 | 0.4892495
49.90577 | 0.2195131
49.92621 | 0.4359078
49.94665 | 0.2738505
49.96709 | 0.2871605
49.98753 | 0.4532683
50.00797 | 0.6853685
50.0284 | 0.4539471
50.04884 | 0.6808791
50.06928 | 0.7376923
50.08972 | 0.4160533
50.11016 | 0.7229067
50.1306 | 0.6165858
50.15104 | 0.7533405
50.17148 | 0.9769208
50.19192 | 1.02691
50.21236 | 0.8685862
50.2328 | 1.203338
50.25324 | 1.145749
50.27368 | 1.218388
50.29412 | 1.235491
50.31456 | 1.436643
50.335 | 1.523231
50.35544 | 1.380673
50.37588 | 1.436051
50.39632 | 1.343881
50.41676 | 1.381938
50.4372 | 1.48946
50.45764 | 1.916447
50.47807 | 1.350398
50.49851 | 1.859022
50.51895 | 1.602041
50.53939 | 1.963136
50.55983 | 1.819042
50.58027 | 1.836427
50.60071 | 1.78786
50.62115 | 1.965007
50.64159 | 1.833147
50.66203 | 1.715196
50.68247 | 1.881987
50.70291 | 1.659909
50.72335 | 1.687851
50.74379 | 1.760952
50.76423 | 1.672615
50.78467 | 1.469715
50.80511 | 1.542877
50.82555 | 1.385156
50.84599 | 1.453149
50.86643 | 1.366648
50.88687 | 1.429474
50.9073 | 1.158986
50.92774 | 1.319073
50.94818 | 1.173625
50.96862 | 1.272989
50.98906 | 1.287304
51.0095 | 1.313791
51.02994 | 1.125021
51.05038 | 0.8529376
51.07082 | 0.8395548
51.09126 | 0.8383448
51.1117 | 1.094099
51.13214 | 1.037374
51.15258 | 0.6924743
51.17302 | 0.9396086
51.19346 | 1.099957
51.2139 | 1.012062
51.23434 | 0.9710625
51.25478 | 1.157513
51.27522 | 0.7884285
51.29566 | 0.6520028
51.3161 | 0.9287916
51.33654 | 0.6552533
51.35697 | 0.7497906
51.37741 | 0.6933064
51.39785 | 0.4406617
51.41829 | 0.5977593
51.43873 | 0.5014048
51.45917 | 0.6116675
51.47961 | 0.574381
51.50005 | 0.4225312
51.52049 | 0.545007
51.54093 | 0.325489
51.56137 | 0.3646717
51.58181 | 0.4629023
51.60225 | 0.3701807
51.62269 | 0.6194931
51.64313 | 0.3514645
51.66357 | 0.052206
51.68401 | 0.228662
51.70445 | 0.1464576
51.72489 | 0.2187871
51.74533 | 0.2147478
51.76577 | 0.1100342
51.78621 | -0.0276454
51.80664 | -0.0489855
51.82708 | 0.3376806
51.84752 | 0.07158902
51.86796 | 0.03642031
51.8884 | 0.0967578
51.90884 | 0.0494765
51.92928 | -0.1175764
51.94972 | 0.04525194
51.97016 | 0.003239245
51.9906 | -0.06305891
52.01104 | -0.1501703
52.03148 | 0.0641445
52.05192 | -0.2232567
52.07236 | 0.1716539
52.0928 | 0.08741784
52.11324 | -0.0002703101
52.13368 | -0.009813367
52.15412 | 0.2653859
52.17456 | -0.00626976
52.195 | 0.102303
52.21544 | 0.2074237
52.23588 | 0.01395328
52.25631 | 0.009739111
52.27675 | 0.2121423
52.29719 | 0.1281072
52.31763 | 0.2975644
52.33807 | 0.1423889
52.35851 | 0.07751129
52.37895 | 0.3147371
52.39939 | 0.1509414
52.41983 | 0.1816101
52.44027 | 0.3303546
52.46071 | 0.227383
52.48115 | 0.1296398
52.50159 | 0.4642084
52.52203 | 0.1112971
52.54247 | 0.1733365
52.56291 | 0.3708125
52.58335 | 0.2731698
52.60379 | 0.3404778
52.62423 | 0.3522503
52.64467 | 0.01682062
52.66511 | 0.1119666
52.68554 | 0.07345215
52.70598 | 0.07836055
52.72642 | 0.3819002
52.74686 | 0.2323349
52.7673 | 0.244248
52.78774 | 0.3863895
52.80818 | -0.07387939
52.82862 | 0.1950385
52.84906 | 0.1671014
52.8695 | 0.09404553
52.88994 | 0.2727459
52.91038 | 0.1268135
52.93082 | -0.1076404
52.95126 | 0.2620924
52.9717 | -0.0973213
52.99214 | 0.1092573
53.01258 | -0.0001162708
53.03302 | 0.1353219
53.05346 | -0.02262255
53.0739 | 0.03820307
53.09434 | 0.1684932
53.11478 | -0.1977243
53.13521 | -0.04135233
53.15565 | 0.06295643
53.17609 | -0.1174369
53.19653 | -0.03565745
53.21697 | 0.2180171
53.23741 | 0.1418507
53.25785 | 0.01535715
53.27829 | -0.03819966
53.29873 | 0.08013863
53.31917 | 0.1655109
53.33961 | 0.2265977
53.36005 | 0.2217324
53.38049 | 0.005081592
53.40093 | 0.007200895
53.42137 | 0.2159375
53.44181 | -0.1655836
53.46225 | -0.0418762
53.48269 | -0.1125932
53.50313 | -0.08705843
53.52357 | 0.02356587
53.54401 | 0.07518249
53.56445 | 0.1841109
53.58488 | -0.09409345
53.60532 | 0.02702788
53.62576 | -0.004608467
53.6462 | 0.09571972
53.66664 | 0.06238744
53.68708 | -0.0004386336
53.70752 | 0.2006443
53.72796 | 0.0632056
53.7484 | 0.04557869
53.76884 | 0.0314441
53.78928 | -0.01565652
53.80972 | 0.109138
53.83016 | 0.3624247
53.8506 | 0.02892607
53.87104 | 0.1555169
53.89148 | 0.03212789
53.91192 | 0.2160506
53.93236 | 0.04235452
53.9528 | 0.2159007
53.97324 | 0.247106
53.99368 | -0.09493263
54.01411 | -0.1122983
54.03455 | -0.009659912
54.05499 | 0.1572347
54.07543 | 0.1887328
54.09587 | 0.2080982
54.11631 | 0.02609474
54.13675 | -0.02394415
54.15719 | -0.05312961
54.17763 | 0.07742725
54.19807 | 0.3902959
54.21851 | 0.1736707
54.23895 | 0.1219961
54.25939 | 0.02867502
54.27983 | 0.1020407
54.30027 | 0.03132919
54.32071 | 0.2193183
54.34115 | 0.07746649
54.36159 | 0.07105139
54.38203 | -0.04645472
54.40247 | -0.0319963
54.42291 | -0.09564279
54.44335 | -0.06378308
54.46378 | 0.1555967
54.48422 | 0.06423274
54.50466 | -0.05488894
54.5251 | 0.162815
54.54554 | -0.1142526
54.56598 | -0.03539731
54.58642 | 0.04000582
54.60686 | 0.09806794
54.6273 | 0.1769835
54.64774 | 0.1586969
54.66818 | 0.1004998
54.68862 | 0.01975343
54.70906 | 0.09006878
54.7295 | 0.1239459
54.74994 | 0.09534309
54.77038 | 0.01641317
54.79082 | -0.1961772
54.81126 | -0.01694191
54.8317 | 0.08071628
54.85214 | 0.200964
54.87258 | 0.07817626
54.89302 | -0.0150775
54.91345 | -0.09268617
54.93389 | 0.1769475
54.95433 | 0.1948651
54.97477 | 0.2023862
54.99521 | -0.02965603
55.01565 | 0.05950243
55.03609 | 0.02541709
55.05653 | 0.1094074
55.07697 | 0.07709835
55.09741 | 0.1889066
55.11785 | -0.04475113
55.13829 | -0.1360277
55.15873 | 0.118202
55.17917 | 0.1224517
55.19961 | 0.07290212
55.22005 | -0.1589191
55.24049 | 0.2759465
55.26093 | -0.03395947
55.28137 | -0.02092871
55.30181 | -0.103364
55.32225 | 0.1388736
55.34268 | 0.01307579
55.36312 | 0.1025758
55.38356 | -0.1117235
55.404 | -0.07600276
55.42444 | 0.05001586
55.44488 | 0.01112403
55.46532 | -0.1666366
55.48576 | 0.02367841
55.5062 | -0.1019587
55.52664 | 0.06409093
55.54708 | -0.1604643
55.56752 | 0.2417366
55.58796 | 0.1543743
55.6084 | -0.01977347
55.62884 | -0.06716503
55.64928 | 0.03303294
55.66972 | 0.01345933
55.69016 | -0.01477474
55.7106 | -0.01347482
55.73104 | 0.2829841
55.75148 | 0.05168528
55.77192 | 0.09992047
55.79235 | 0.1863702
55.81279 | 0.0836039
55.83323 | 0.06419103
55.85367 | 0.1489649
55.87411 | 0.1191756
55.89455 | -0.07552425
55.91499 | 0.2471571
55.93543 | 0.1445114
55.95587 | 0.07487185
55.97631 | 0.1215718
55.99675 | 0.1474586
56.01719 | 0.01190711
56.03763 | 0.3520702
56.05807 | 0.20267
56.07851 | 0.07065098
56.09895 | 0.1348326
56.11939 | 0.02715939
56.13983 | 0.09311734
56.16027 | 0.2736787
56.18071 | 0.3778713
56.20115 | 0.2147229
56.22159 | 0.2529834
56.24202 | 0.1732085
56.26246 | 0.1212314
56.2829 | 0.2133717
56.30334 | 0.2551848
56.32378 | 0.2605597
56.34422 | 0.01942691
56.36466 | 0.004008652
56.3851 | 0.08583271
56.40554 | 0.2857324
56.42598 | 0.3866939
56.44642 | 0.2081615
56.46686 | 0.4983993
56.4873 | 0.302546
56.50774 | 0.04942118
56.52818 | 0.5480525
56.54862 | 0.3418429
56.56906 | 0.3422505
56.5895 | 0.4833033
56.60994 | 0.3656956
56.63038 | 0.2220663
56.65082 | 0.2763738
56.67125 | 0.4886874
56.69169 | 0.1541462
56.71213 | 0.2640695
56.73257 | 0.2125546
56.75301 | 0.1645319
56.77345 | 0.3231266
56.79389 | 0.3949358
56.81433 | 0.3695429
56.83477 | 0.4222951
56.85521 | 0.358748
56.87565 | 0.3959153
56.89609 | 0.1935195
56.91653 | 0.4477409
56.93697 | 0.1498991
56.95741 | 0.2027718
56.97785 | 0.1584424
56.99829 | 0.3033692
57.01873 | 0.2365106
57.03917 | 0.2096026
57.05961 | 0.08028412
57.08005 | 0.3989024
57.10049 | 0.2748324
57.12092 | 0.07960203
57.14136 | 0.280225
57.1618 | 0.2569098
57.18224 | 0.1728508
57.20268 | 0.3579091
57.22312 | 0.2044458
57.24356 | 0.08746089
57.264 | 0.1753572
57.28444 | 0.3865375
57.30488 | 0.144613
57.32532 | 0.4634723
57.34576 | 0.1903379
57.3662 | 0.1463903
57.38664 | 0.1753794
57.40708 | 0.02036082
57.42752 | 0.1709179
57.44796 | 0.3458006
57.4684 | 0.2411895
57.48884 | 0.06368187
57.50928 | -0.05998625
57.52972 | 0.1340741
57.55016 | 0.07641835
57.57059 | -0.1062173
57.59103 | -0.02841613
57.61147 | 0.08586343
57.63191 | -0.01858691
57.65235 | -0.04315606
57.67279 | -0.237844
57.69323 | 0.0421137
57.71367 | 0.2752165
57.73411 | 0.05000604
57.75455 | 0.03314902
57.77499 | 0.1951315
57.79543 | 0.1435925
57.81587 | 0.1372124
57.83631 | 0.2784218
57.85675 | 0.3068042
57.87719 | 0.04006768
57.89763 | 0.2091152
57.91807 | 0.1090856
57.93851 | 0.165326
57.95895 | 0.1747116
57.97939 | 0.08342279
57.99983 | 0.08243187
58.02026 | 0.2915305
58.0407 | 0.02669085
58.06114 | 0.2080519
58.08158 | 0.1515858
58.10202 | -0.0194436
58.12246 | 0.1341999
58.1429 | 0.2305719
58.16334 | 0.5179361
58.18378 | 0.1299732
58.20422 | -0.2110945
58.22466 | 0.2273717
58.2451 | 0.06863572
58.26554 | 0.3682532
58.28598 | 0.4126825
58.30642 | 0.08386792
58.32686 | 0.6439624
58.3473 | 0.330813
58.36774 | 0.4777532
58.38818 | 0.2531856
58.40862 | 0.2977354
58.42906 | 0.696472
58.44949 | 0.5657148
58.46993 | 0.4766443
58.49037 | 0.6358578
58.51081 | 0.8002997
58.53125 | 0.6921923
58.55169 | 0.7802855
58.57213 | 0.6166627
58.59257 | 0.7065322
58.61301 | 0.8849635
58.63345 | 0.5825121
58.65389 | 0.8373724
58.67433 | 0.7137807
58.69477 | 0.683959
58.71521 | 0.664574
58.73565 | 1.120904
58.75609 | 0.8706561
58.77653 | 0.9051509
58.79697 | 0.7157075
58.81741 | 0.8630896
58.83785 | 0.9792419
58.85829 | 0.9634699
58.87873 | 0.8313984
58.89916 | 1.024
58.9196 | 0.9457881
58.94004 | 0.9839158
58.96048 | 1.239078
58.98092 | 1.13662
59.00136 | 0.9178641
59.0218 | 1.311975
59.04224 | 1.115828
59.06268 | 1.263451
59.08312 | 1.162831
59.10356 | 1.211536
59.124 | 1.197761
59.14444 | 1.210048
59.16488 | 1.423744
59.18532 | 1.439544
59.20576 | 1.667169
59.2262 | 1.582314
59.24664 | 1.657201
59.26708 | 1.808498
59.28752 | 1.572662
59.30796 | 2.123304
59.3284 | 1.887508
59.34883 | 2.016315
59.36927 | 1.961115
59.38971 | 2.178504
59.41015 | 2.241399
59.43059 | 2.368551
59.45103 | 2.542598
59.47147 | 2.496178
59.49191 | 2.758807
59.51235 | 2.68465
59.53279 | 2.921277
59.55323 | 2.953063
59.57367 | 2.875494
59.59411 | 3.150376
59.61455 | 3.362778
59.63499 | 3.217561
59.65543 | 3.403961
59.67587 | 3.435868
59.69631 | 3.683072
59.71675 | 3.761894
59.73719 | 3.694903
59.75763 | 3.775501
59.77806 | 3.70855
59.7985 | 4.056549
59.81894 | 3.946235
59.83938 | 3.806427
59.85982 | 4.222195
59.88026 | 3.693539
59.9007 | 3.904486
59.92114 | 4.082467
59.94158 | 3.713593
59.96202 | 3.936753
59.98246 | 4.205073
60.0029 | 3.780703
60.02334 | 3.899757
60.04378 | 3.848692
60.06422 | 3.790703
60.08466 | 3.61815
60.1051 | 3.683465
60.12554 | 3.50748
60.14598 | 3.612765
60.16642 | 3.716335
60.18686 | 3.43798
60.2073 | 3.459992
60.22773 | 3.094872
60.24817 | 3.408591
60.26861 | 3.277886
60.28905 | 3.239214
60.30949 | 3.177994
60.32993 | 3.281724
60.35037 | 3.038252
60.37081 | 2.923272
60.39125 | 3.197201
60.41169 | 2.870456
60.43213 | 2.962134
60.45257 | 2.852443
60.47301 | 2.853883
60.49345 | 2.57583
60.51389 | 2.657171
60.53433 | 2.728116
60.55477 | 2.632414
60.57521 | 2.548886
60.59565 | 2.510516
60.61609 | 2.513833
60.63653 | 2.550156
60.65697 | 2.418096
60.6774 | 2.327724
60.69784 | 2.676607
60.71828 | 2.247733
60.73872 | 2.452559
60.75916 | 2.188656
60.7796 | 2.374425
60.80004 | 2.252923
60.82048 | 2.338038
60.84092 | 2.251298
60.86136 | 2.3243
60.8818 | 2.218504
60.90224 | 2.147449
60.92268 | 2.35072
60.94312 | 2.114775
60.96356 | 2.113225
60.984 | 2.372112
61.00444 | 2.493867
61.02488 | 2.277099
61.04532 | 2.299935
61.06576 | 2.083208
61.0862 | 2.024487
61.10663 | 2.457106
61.12707 | 2.16405
61.14751 | 2.214764
61.16795 | 2.105777
61.18839 | 2.041948
61.20883 | 2.257653
61.22927 | 2.223378
61.24971 | 2.156137
61.27015 | 2.345861
61.29059 | 2.36373
61.31103 | 2.261827
61.33147 | 2.18425
61.35191 | 2.415721
61.37235 | 2.471865
61.39279 | 2.206848
61.41323 | 2.26824
61.43367 | 2.084861
61.45411 | 2.139349
61.47455 | 2.372676
61.49499 | 2.291788
61.51543 | 2.297725
61.53587 | 2.230765
61.5563 | 2.34959
61.57674 | 2.109059
61.59718 | 2.19841
61.61762 | 2.195767
61.63806 | 2.13238
61.6585 | 2.496097
61.67894 | 2.321639
61.69938 | 2.218382
61.71982 | 2.13077
61.74026 | 2.329636
61.7607 | 2.540676
61.78114 | 2.22743
61.80158 | 2.277051
61.82202 | 2.48815
61.84246 | 2.629826
61.8629 | 2.537146
61.88334 | 2.347264
61.90378 | 2.756361
61.92422 | 2.705408
61.94466 | 2.821142
61.9651 | 2.804952
61.98554 | 2.750587
62.00597 | 2.685826
62.02641 | 2.713098
62.04685 | 2.96435
62.06729 | 2.809371
62.08773 | 2.65094
62.10817 | 2.881418
62.12861 | 2.962611
62.14905 | 2.734796
62.16949 | 2.980959
62.18993 | 2.647281
62.21037 | 2.669526
62.23081 | 2.707417
62.25125 | 2.583869
62.27169 | 2.686035
62.29213 | 2.642389
62.31257 | 2.862651
62.33301 | 2.55342
62.35345 | 2.943861
62.37389 | 2.629461
62.39433 | 2.799457
62.41477 | 2.48857
62.43521 | 2.73673
62.45564 | 2.705397
62.47608 | 2.517834
62.49652 | 2.658416
62.51696 | 2.45006
62.5374 | 2.269502
62.55784 | 2.292089
62.57828 | 2.377195
62.59872 | 2.255725
62.61916 | 2.339136
62.6396 | 2.386109
62.66004 | 2.370602
62.68048 | 2.184976
62.70092 | 2.318814
62.72136 | 1.884964
62.7418 | 1.923357
62.76224 | 2.048575
62.78268 | 2.024508
62.80312 | 1.986572
62.82356 | 2.019837
62.844 | 1.931594
62.86444 | 1.808648
62.88487 | 1.868015
62.90531 | 1.663513
62.92575 | 1.519795
62.94619 | 1.707694
62.96663 | 1.848738
62.98707 | 1.70508
63.00751 | 1.781928
63.02795 | 1.666088
63.04839 | 1.560685
63.06883 | 1.717454
63.08927 | 1.546119
63.10971 | 1.746332
63.13015 | 1.614967
63.15059 | 1.494039
63.17103 | 1.529382
63.19147 | 1.587314
63.21191 | 1.386585
63.23235 | 1.960182
63.25279 | 1.36366
63.27323 | 1.800145
63.29367 | 1.929357
63.31411 | 1.805118
63.33454 | 2.021177
63.35498 | 1.874408
63.37542 | 1.746757
63.39586 | 1.997598
63.4163 | 1.821376
63.43674 | 2.153855
63.45718 | 2.501978
63.47762 | 1.943872
63.49806 | 2.054188
63.5185 | 2.173206
63.53894 | 2.125576
63.55938 | 2.392203
63.57982 | 2.460933
63.60026 | 2.271003
63.6207 | 2.511648
63.64114 | 2.662036
63.66158 | 2.923555
63.68202 | 2.573983
63.70246 | 2.951862
63.7229 | 2.937399
63.74334 | 2.856985
63.76378 | 2.748812
63.78421 | 3.192744
63.80465 | 3.062042
63.82509 | 3.144902
63.84553 | 3.194797
63.86597 | 3.206516
63.88641 | 3.115826
63.90685 | 3.04078
63.92729 | 3.45881
63.94773 | 3.175472
63.96817 | 3.593542
63.98861 | 3.105383
64.00905 | 3.424535
64.02949 | 3.228082
64.04993 | 3.300747
64.07037 | 3.375167
64.09081 | 3.308983
64.11125 | 3.359139
64.13169 | 3.447509
64.15213 | 2.855343
64.17257 | 2.919448
64.19301 | 3.176281
64.21344 | 3.021676
64.23388 | 3.172646
64.25432 | 3.177803
64.27476 | 3.141314
64.2952 | 2.986789
64.31564 | 3.195131
64.33608 | 3.150022
64.35652 | 2.89139
64.37696 | 2.952224
64.3974 | 2.960994
64.41784 | 2.943742
64.43828 | 2.884844
64.45872 | 2.98916
64.47916 | 3.018844
64.4996 | 2.850631
64.52004 | 3.062647
64.54048 | 3.019474
64.56092 | 2.872155
64.58136 | 2.894995
64.6018 | 3.008132
64.62224 | 3.166429
64.64268 | 3.043496
64.66311 | 3.118499
64.68355 | 3.120606
64.70399 | 3.1019
64.72443 | 3.199533
64.74487 | 3.012464
64.76531 | 3.34104
64.78575 | 3.289428
64.80619 | 3.243044
64.82663 | 3.507445
64.84707 | 3.060059
64.86751 | 3.029361
64.88795 | 3.33028
64.90839 | 3.627747
64.92883 | 3.607525
64.94927 | 3.438018
64.96971 | 3.857073
64.99015 | 3.300454
65.01059 | 3.891424
65.03103 | 3.824428
65.05147 | 3.590785
65.07191 | 3.888413
65.09235 | 4.088838
65.11278 | 4.027131
65.13322 | 4.430721
65.15366 | 4.068707
65.1741 | 4.310879
65.19454 | 4.124252
65.21498 | 4.298757
65.23542 | 4.572239
65.25586 | 4.370048
65.2763 | 4.459543
65.29674 | 5.007391
65.31718 | 4.883385
65.33762 | 4.707315
65.35806 | 5.031266
65.3785 | 5.339611
65.39894 | 5.260824
65.41938 | 5.093515
65.43982 | 5.014769
65.46026 | 5.331875
65.4807 | 5.338238
65.50114 | 5.552954
65.52158 | 5.630537
65.54201 | 5.62828
65.56245 | 5.754514
65.58289 | 5.627297
65.60333 | 5.760516
65.62377 | 6.023964
65.64421 | 5.898543
65.66465 | 6.292239
65.68509 | 6.179011
65.70553 | 6.319275
65.72597 | 6.612338
65.74641 | 6.818614
65.76685 | 6.743661
65.78729 | 6.7347
65.80773 | 7.069509
65.82817 | 7.161283
65.84861 | 7.355507
65.86905 | 7.46121
65.88949 | 7.544363
65.90993 | 7.780315
65.93037 | 8.294064
65.95081 | 8.19325
65.97125 | 8.670581
65.99168 | 8.765987
66.01212 | 9.045442
66.03256 | 9.694708
66.053 | 9.929064
66.07344 | 10.41344
66.09388 | 10.22422
66.11432 | 10.976
66.13476 | 11.32329
66.1552 | 11.21226
66.17564 | 11.95888
66.19608 | 12.19685
66.21652 | 12.71783
66.23696 | 13.27181
66.2574 | 13.82234
66.27784 | 14.17323
66.29828 | 14.82971
66.31872 | 15.02092
66.33916 | 16.05938
66.3596 | 15.92945
66.38004 | 16.15545
66.40048 | 16.50473
66.42092 | 16.66479
66.44135 | 17.21203
66.46179 | 17.05269
66.48223 | 17.05309
66.50267 | 17.32609
66.52311 | 17.18764
66.54355 | 17.59262
66.56399 | 17.82053
66.58443 | 18.36791
66.60487 | 17.87885
66.62531 | 18.07904
66.64575 | 18.17857
66.66619 | 18.4604
66.68663 | 18.59295
66.70707 | 18.7967
66.72751 | 18.9154
66.74795 | 19.06537
66.76839 | 19.93063
66.78883 | 19.70391
66.80927 | 19.66644
66.82971 | 19.87204
66.85015 | 20.4301
66.87059 | 21.58713
66.89102 | 21.56016
66.91146 | 22.04015
66.9319 | 21.666
66.95234 | 22.33005
66.97278 | 22.1608
66.99322 | 22.73289
67.01366 | 23.29978
67.0341 | 24.00212
67.05454 | 23.66281
67.07498 | 24.84261
67.09542 | 24.48424
67.11586 | 24.40888
67.1363 | 25.03145
67.15674 | 24.50821
67.17718 | 25.03881
67.19762 | 25.2986
67.21806 | 25.04972
67.2385 | 25.1967
67.25894 | 25.30551
67.27938 | 25.03586
67.29982 | 24.76623
67.32025 | 24.38899
67.34069 | 24.39197
67.36113 | 23.6849
67.38157 | 23.01258
67.40201 | 22.7934
67.42245 | 22.33119
67.44289 | 21.86899
67.46333 | 21.15334
67.48377 | 20.53841
67.50421 | 19.85058
67.52465 | 18.80514
67.54509 | 18.33783
67.56553 | 17.84451
67.58597 | 17.29044
67.60641 | 16.4291
67.62685 | 15.89591
67.64729 | 14.95301
67.66773 | 14.48236
67.68817 | 13.7895
67.70861 | 13.04632
67.72905 | 12.46114
67.74949 | 11.95758
67.76992 | 11.0148
67.79036 | 10.43663
67.8108 | 10.10848
67.83124 | 9.599792
67.85168 | 9.016471
67.87212 | 8.60331
67.89256 | 7.995724
67.913 | 7.593019
67.93344 | 7.376098
67.95388 | 7.002948
67.97432 | 6.334678
67.99476 | 6.230665
68.0152 | 5.741255
68.03564 | 5.564365
68.05608 | 5.245135
68.07652 | 4.821757
68.09696 | 4.8359
68.1174 | 4.398674
68.13784 | 4.181954
68.15828 | 3.836782
68.17872 | 3.903089
68.19916 | 3.51629
68.21959 | 3.186804
68.24003 | 3.129907
68.26047 | 3.079974
68.28091 | 2.927631
68.30135 | 2.870794
68.32179 | 2.772311
68.34223 | 2.561
68.36267 | 2.45214
68.38311 | 2.450939
68.40355 | 2.118161
68.42399 | 2.07707
68.44443 | 2.141901
68.46487 | 2.0071
68.48531 | 1.665722
68.50575 | 1.765336
68.52619 | 1.974345
68.54663 | 1.601777
68.56707 | 1.253535
68.58751 | 1.302882
68.60795 | 1.202944
68.62839 | 1.314831
68.64882 | 1.029169
68.66926 | 1.207069
68.6897 | 1.181864
68.71014 | 1.042095
68.73058 | 1.100264
68.75102 | 1.170605
68.77146 | 0.9041608
68.7919 | 0.9241951
68.81234 | 0.7723744
68.83278 | 0.8636293
68.85322 | 1.095529
68.87366 | 0.7423801
68.8941 | 0.8458481
68.91454 | 0.6663501
68.93498 | 0.6604833
68.95542 | 0.6025533
68.97586 | 0.7095739
68.9963 | 0.5683507
69.01674 | 0.6649948
69.03718 | 0.3658257
69.05762 | 0.4573017
69.07806 | 0.3751866
69.09849 | 0.4285083
69.11893 | 0.5790724
69.13937 | 0.5369481
69.15981 | 0.1910246
69.18025 | 0.3138711
69.20069 | 0.3325711
69.22113 | 0.4224716
69.24157 | 0.4238507
69.26201 | 0.3262915
69.28245 | 0.2478495
69.30289 | 0.2614416
69.32333 | 0.2733177
69.34377 | 0.03868605
69.36421 | 0.342269
69.38465 | 0.2500386
69.40509 | 0.3297034
69.42553 | 0.2548743
69.44597 | -0.04215684
69.46641 | 0.1330543
69.48685 | -0.03025613
69.50729 | 0.1762452
69.52773 | 0.2317249
69.54816 | 0.2420859
69.5686 | 0.1986475
69.58904 | 0.1222431
69.60948 | 0.158706
69.62992 | 0.3427584
69.65036 | 0.1362059
69.6708 | -0.05470144
69.69124 | 0.1606613
69.71168 | -0.08402538
69.73212 | -0.08216415
69.75256 | 0.009994945
69.773 | 0.2011325
69.79344 | 0.05722063
69.81388 | 0.1233983
69.83432 | 0.1149434
69.85476 | -0.02196376
69.8752 | -0.1831563
69.89564 | 0.02287987
69.91608 | 0.09699173
69.93652 | 0.1572348
69.95696 | 0.03347016
69.97739 | -0.1423577
69.99783 | -0.1115173